## Voltage control
|  | Intrinsic | [9 empty] | Flux mol/m2/s | [10 empty] | Concentrations | [54 empty] | Currents
| Valence | Diffusion | Conc mol/m3 (in liquid) |  |  | Capacity | [5 empty] | hydroxyl |  | chloride |  | sodium |  | potassium |  |  |  |  | hydroxyl | [10 empty] | chloride | [12 empty] | sodium | [12 empty] | potassium | [12 empty] | Average Currents |  |  |  |  | hydroxyl | [12 empty] | chloride | [12 empty] | sodium | [12 empty] | potassium | [13 empty] | Voltages
| z | D m2/s | negative | in sample | positive | Factor | Time | Time step |  | Cell no. | voltage | diffus | electro | diffus | electro | diffus | electro | diffus | electro | 0 | 295 | 0 | 2.5 | 7.5 | 12.5 | 17.5 | 22.5 | 27.5 | 32.5 | 37.5 | 42.5 | 47.5 | 50 |  | 0 | 2.5 | 7.5 | 12.5 | 17.5 | 22.5 | 27.5 | 32.5 | 37.5 | 42.5 | 47.5 | 50 |  | 0 | 2.5 | 7.5 | 12.5 | 17.5 | 22.5 | 27.5 | 32.5 | 37.5 | 42.5 | 47.5 | 50 |  | 0 | 2.5 | 7.5 | 12.5 | 17.5 | 22.5 | 27.5 | 32.5 | 37.5 | 42.5 | 47.5 | 50 | total | hydroxyl | chloride | sodium | potassium |  | 0 | 2.5 | 7.5 | 12.5 | 17.5 | 22.5 | 27.5 | 32.5 | 37.5 | 42.5 | 47.5 | 50 |  | 0 | 2.5 | 7.5 | 12.5 | 17.5 | 22.5 | 27.5 | 32.5 | 37.5 | 42.5 | 47.5 | 50 |  | 0 | 2.5 | 7.5 | 12.5 | 17.5 | 22.5 | 27.5 | 32.5 | 37.5 | 42.5 | 47.5 | 50 |  | 0 | 2.5 | 7.5 | 12.5 | 17.5 | 22.5 | 27.5 | 32.5 | 37.5 | 42.5 | 47.5 | 50 |  | 0 | 2.5 | 7.5 | 12.5 | 17.5 | 22.5 | 27.5 | 32.5 | 37.5 | 42.5 | 47.5 | 50
hydroxyl | -1 | 1.6e-10 | 0 | 240 | 300 | 0.19 | 21.02296 | 99.4022 |  | 0 | 0 | 0 | 0 | 0 | 0 | 0 | 0 | 0 | 0 | 0 | 295 | 0.008760196 | 240 | 240 | 240 | 240 | 240 | 240 | 240 | 240 | 240 | 240 | 299.998 |  | 528.9909 | 4.708669e-15 | 4.708669e-15 | 4.708669e-15 | 4.708669e-15 | 4.708669e-15 | 4.708669e-15 | 4.708669e-15 | 4.708669e-15 | 4.708669e-15 | 4.708669e-15 | 2.574198e-19 |  | 528.9996 | 79.2 | 79.2 | 79.2 | 79.2 | 79.2 | 79.2 | 79.2 | 79.2 | 79.2 | 79.2 | 299.9979 |  | 8.32237e-05 | 160.8 | 160.8 | 160.8 | 160.8 | 160.8 | 160.8 | 160.8 | 160.8 | 160.8 | 160.8 | 4.319184e-05 | 146.953 | 129.4327 | 1.743939 | 10.92247 | 4.853821 |  | 0 | 0.1311861 | 0.1311861 | 0.1311861 | 0.1311861 | 0.1311861 | 0.1311861 | 0.1311861 | 0.1311861 | 0.1311861 | 0.1311861 | 0.1074066 |  | 0 | 4.825872e-18 | 4.825872e-18 | 4.825872e-18 | 4.825872e-18 | 4.825872e-18 | 4.825872e-18 | 4.825872e-18 | 4.825872e-18 | 4.825872e-18 | 4.825872e-18 | 4.968203e-18 |  | 0 | 0.01082285 | 0.01082285 | 0.01082285 | 0.01082285 | 0.01082285 | 0.01082285 | 0.01082285 | 0.01082285 | 0.01082285 | 0.01082285 | 0.04037993 |  | 0 | 0.004944074 | 0.004944074 | 0.004944074 | 0.004944074 | 0.004944074 | 0.004944074 | 0.004944074 | 0.004944074 | 0.004944074 | 0.004944074 | -0.0008336024 |  | 0 | 1.229483 | 4.244298 | 7.259115 | 10.27393 | 13.28874 | 16.30355 | 19.31837 | 22.33318 | 25.34799 | 28.3628 | 29.99998
chloride | -1 | 3e-10 | 529 | 4.708669e-15 | 0 | 0.3 |  |  |  | 5 | 0.2287964 | 1.3915e-06 | 0.0002042128 | 4.678329e-07 | 7.661009e-05 | 1.534781e-07 | -2.978186e-05 | 6.589978e-08 | -7.577127e-06 | 4.210072 | 309.6511 | 122.7578 | 46.96421 | 32.23738 | 28.86201 | 25.5167 | 22.14414 | 18.74804 | 15.38232 | 12.50766 | 10.35261 | 31.07605 | 257.2694 |  | 414.3561 | 173.1702 | 134.0257 | 135.9191 | 138.0725 | 140.2435 | 142.4337 | 145.166 | 155.8544 | 190.5108 | 250.525 | 20.11381 |  | 535.0173 | 116.6133 | 81.6556 | 81.47146 | 81.50735 | 81.54364 | 81.58746 | 82.70688 | 100.4242 | 168.1145 | 336.2408 | 277.2627 |  | 2.096634 | 203.7776 | 162.2013 | 161.9996 | 162.0185 | 162.0377 | 162.0559 | 161.8849 | 158.1692 | 143.0446 | 90.40104 | 0.120572 | 181.8655 | 12.58794 | 150.4288 | 14.3334 | 4.515354 |  | 0 | 0.02106122 | 0.01872827 | 0.01675841 | 0.01478367 | 0.01280177 | 0.01081473 | 0.008818503 | 0.006730104 | 0.004535871 | 0.008427417 | 0.02190578 |  | 0 | 0.1450452 | 0.1460067 | 0.1479877 | 0.1499948 | 0.1520093 | 0.1540284 | 0.1559637 | 0.1567034 | 0.1549353 | 0.1453331 | 0.131682 |  | 0 | 0.0112891 | 0.01183875 | 0.01182787 | 0.01180663 | 0.01178531 | 0.01176467 | 0.01185689 | 0.01359337 | 0.01879054 | 0.02653033 | 0.02828565 |  | 0 | 0.004469964 | 0.005291717 | 0.00529153 | 0.005280317 | 0.005269057 | 0.005257662 | 0.00522636 | 0.004838551 | 0.003603775 | 0.001574627 | -8.002118e-06 |  | 0 | 0.7737088 | 3.900384 | 7.264414 | 10.6221 | 13.97225 | 17.31483 | 20.64736 | 23.90001 | 26.77102 | 28.9326 | 30
sodium | 1 | 4e-11 | 529 | 79.2 | 300 | 0.19 |  |  |  | 15 | 0.3473986 | 3.485131e-07 | 0.0001997868 | 1.111059e-07 | 7.894329e-05 | 3.673329e-08 | -3.357812e-05 | 1.660178e-08 | -7.107372e-06 | 8.412075 | 313.1792 | 239.4821 | 118.9164 | 75.20111 | 70.53799 | 67.47241 | 65.22572 | 65.01586 | 66.5006 | 71.6131 | 79.90937 | 75.8878 | 121.6869 |  | 309.809 | 162.0693 | 109.5685 | 109.1321 | 111.2758 | 114.9174 | 123.0347 | 138.1222 | 162.0169 | 205.0657 | 230.4868 | 132.9623 |  | 544.1399 | 135.8864 | 83.3474 | 81.0602 | 81.46986 | 85.91561 | 102.3672 | 135.6762 | 191.823 | 290.3179 | 409.952 | 254.5284 |  | 5.151242 | 238.9288 | 164.8566 | 161.7916 | 161.7012 | 160.7587 | 156.9139 | 148.9121 | 135.6063 | 113.3794 | 29.86229 | 0.1208343 | 191.8687 | 37.6318 | 132.1882 | 17.76635 | 4.282339 |  | 0 | 0.04914701 | 0.04637467 | 0.04433055 | 0.04228761 | 0.04013732 | 0.03771265 | 0.0347622 | 0.03180528 | 0.02817411 | 0.02408157 | 0.02259823 |  | 0 | 0.1255482 | 0.1270938 | 0.1290403 | 0.1310786 | 0.1328808 | 0.1340411 | 0.1348112 | 0.1349005 | 0.1350451 | 0.13639 | 0.1386406 |  | 0 | 0.01229232 | 0.012732 | 0.01276526 | 0.01278885 | 0.01325522 | 0.01493793 | 0.01786316 | 0.02170214 | 0.02633911 | 0.030919 | 0.03062709 |  | 0 | 0.004881141 | 0.005668167 | 0.005732588 | 0.0057136 | 0.005595286 | 0.005176991 | 0.004432114 | 0.003460783 | 0.002310392 | 0.0004780806 | 2.71679e-06 |  | 0 | 0.7776854 | 3.906623 | 7.576343 | 11.26037 | 14.91504 | 18.44601 | 21.70359 | 24.56466 | 26.93399 | 28.79014 | 30
potassium | 1 | 9e-12 | 0 | 160.8 | 0 | 0.19 |  | 318.3368 |  | 25 | 0.3776532 | 4.271033e-09 | 0.0001958622 | -2.220621e-08 | 8.068115e-05 | -2.26859e-08 | -3.668106e-05 | 4.292699e-09 | -6.596927e-06 | 12.6039 | 314.7982 | 340.8086 | 196.9661 | 121.5899 | 114.7751 | 116.6376 | 120.7206 | 128.7559 | 138.084 | 150.7474 | 173.2495 | 140.3324 | 0 |  | 222.2089 | 133.6479 | 86.90808 | 85.76303 | 91.30801 | 99.57837 | 109.7999 | 125.7347 | 150.7974 | 190.3375 | 171.145 | 233.2117 |  | 554.1598 | 146.2646 | 89.00247 | 90.6279 | 105.2094 | 128.0229 | 160.1693 | 205.734 | 273.9198 | 386.565 | 405.0325 | 229.6557 |  | 8.857679 | 261.7244 | 169.8107 | 159.5625 | 155.5987 | 149.9267 | 141.9549 | 130.8784 | 114.9287 | 87.21736 | 5.528795 | 0.1182005 | 206.3743 | 68.55277 | 111.485 | 22.3342 | 4.002321 |  | 0 | 0.08252252 | 0.07947067 | 0.07707858 | 0.07451035 | 0.07158942 | 0.06940784 | 0.06608055 | 0.06116202 | 0.05659357 | 0.05233112 | 0.05100447 |  | 0 | 0.1047 | 0.106514 | 0.1080117 | 0.1093528 | 0.1106297 | 0.1108099 | 0.1118745 | 0.1142467 | 0.1158264 | 0.1191454 | 0.1213423 |  | 0 | 0.01364652 | 0.01426093 | 0.01523735 | 0.01688192 | 0.01911045 | 0.02180564 | 0.0248618 | 0.0282989 | 0.03232574 | 0.03480307 | 0.0340237 |  | 0 | 0.005505257 | 0.006128717 | 0.006046662 | 0.00562924 | 0.005044741 | 0.004350965 | 0.00355747 | 0.0026667 | 0.001628607 | 9.477194e-05 | 3.913828e-06 |  | 0 | 0.8381348 | 4.052758 | 7.997954 | 11.87365 | 15.51737 | 18.86691 | 21.87432 | 24.49302 | 26.66825 | 28.53833 | 30.00001
anion | 1 | 0 | 0 | 0 | 0 | 0.19 |  | ` |  | 35 | 0.3599919 | -7.430212e-08 | 0.0001919816 | -5.860585e-08 | 8.244653e-05 | -4.294946e-08 | -3.96009e-05 | 2.708068e-09 | -5.885425e-06 | 16.82243 | 316.5293 | 428.3758 | 283.143 | 182.3877 | 171.9089 | 177.9887 | 187.4977 | 198.5351 | 217.4049 | 244.8091 | 277.4145 | 192.1113 | 0 |  | 150.5105 | 103.0347 | 69.70413 | 68.46413 | 74.01086 | 81.84654 | 93.20154 | 106.4809 | 127.0271 | 156.022 | 116.6548 | 319.8704 |  | 565.6331 | 173.4388 | 123.3796 | 129.6887 | 151.4119 | 180.6837 | 219.1424 | 271.6643 | 349.4908 | 465.6486 | 375.6184 | 201.4537 |  | 13.25314 | 272.3907 | 169.0673 | 150.3215 | 143.4361 | 136.0455 | 126.5531 | 113.8682 | 95.88749 | 58.11645 | 0.6846845 | 0.1147703 | 225.0495 | 104.0987 | 89.1658 | 28.16624 | 3.618732 |  | 0 | 0.1203721 | 0.1164283 | 0.1133664 | 0.1103665 | 0.1070824 | 0.1024702 | 0.0992774 | 0.09552258 | 0.09055985 | 0.08703403 | 0.08602434 |  | 0 | 0.08192745 | 0.08342232 | 0.08466089 | 0.08601723 | 0.08754859 | 0.09027709 | 0.09131386 | 0.09262215 | 0.09499637 | 0.09890345 | 0.1007185 |  | 0 | 0.01680789 | 0.01925177 | 0.02142475 | 0.02362325 | 0.02600783 | 0.02858471 | 0.03148992 | 0.03476459 | 0.03842879 | 0.03909785 | 0.03830171 |  | 0 | 0.005941989 | 0.005947096 | 0.005597452 | 0.005042463 | 0.004410635 | 0.003717428 | 0.002968291 | 0.00214015 | 0.001064463 | 1.413238e-05 | 4.909114e-06 |  | 0 | 0.9092523 | 4.084055 | 7.976559 | 11.78419 | 15.32639 | 18.56499 | 21.47002 | 24.00275 | 26.12261 | 28.20096 | 30.00001
|  | Electroneutrality | 0 | 0 | 0 |  |  |  |  | 45 | 0.3322337 | -2.282526e-07 | 0.0001871264 | 7.674878e-08 | 8.509916e-05 | -5.506967e-08 | -4.261616e-05 | 3.186933e-09 | -5.079727e-06 | 21.02296 | 318.3368 | 500.942 | 380.358 | 254.1722 | 234.2917 | 242.1976 | 256.1469 | 273.1724 | 302.4477 | 344.2901 | 366.0561 | 225.8277 | 0 |  | 97.14918 | 76.2812 | 53.59025 | 51.48384 | 55.49807 | 62.22208 | 72.0882 | 81.91666 | 97.84582 | 111.9174 | 73.33819 | 388.7633 |  | 580.0809 | 235.303 | 174.7583 | 175.5632 | 198.7983 | 231.8581 | 275.0778 | 333.927 | 421.5617 | 513.9968 | 341.392 | 170.2585 |  | 18.01031 | 265.499 | 164.0301 | 140.0187 | 131.0279 | 122.5342 | 111.9181 | 97.86275 | 77.22187 | 28.77107 | 0.2327956 | 0.1105063 | 242.3957 | 139.521 | 65.71821 | 33.98659 | 3.169865 |  | 0 | 0.1558293 | 0.1516842 | 0.1484489 | 0.1454482 | 0.1416517 | 0.1359676 | 0.1336817 | 0.1305546 | 0.1261008 | 0.123966 | 0.1235084 |  | 0 | 0.05841802 | 0.059916 | 0.06113211 | 0.06244252 | 0.06455556 | 0.06848285 | 0.06866932 | 0.06940674 | 0.0719635 | 0.07541178 | 0.07686363 |  | 0 | 0.0224556 | 0.0254213 | 0.02781808 | 0.03004641 | 0.03234089 | 0.0347615 | 0.0375702 | 0.04076166 | 0.04379457 | 0.04301141 | 0.0420175 |  | 0 | 0.005692823 | 0.005374156 | 0.004996614 | 0.004458562 | 0.003847554 | 0.00318377 | 0.00247449 | 0.001672741 | 0.0005368687 | 6.468091e-06 | 6.133194e-06 |  | 0 | 0.9384499 | 3.927989 | 7.635699 | 11.33168 | 14.78296 | 17.94086 | 20.77667 | 23.25063 | 25.36419 | 27.76917 | 30
[10 empty] | 55 | 0.3011037 | -6.554743e-07 | 0.0001800539 | 5.358418e-07 | 8.982182e-05 | -6.951387e-08 | -4.579552e-05 | 4.152174e-09 | -4.204883e-06
[10 empty] | 65 | 0.2677372 | -4.545508e-07 | 0.0001768369 | 1.716863e-07 | 9.043201e-05 | -1.021205e-07 | -4.946877e-05 | 5.541126e-09 | -3.270434e-06
next sheet | none | [8 empty] | 75 | 0.2297695 | -3.111517e-07 | 0.0001725675 | -2.014936e-07 | 9.177815e-05 | -1.604012e-07 | -5.362136e-05 | 9.043544e-09 | -2.216091e-06 |  | 0 | 0 | 2.5 | 7.5 | 12.5 | 17.5 | 22.5 | 27.5 | 32.5 | 37.5 | 42.5 | 47.5 | 50
No of cells | 100 | [8 empty] | 85 | 0.2027956 | 2.414853e-07 | 0.0001661384 | 4.33019e-08 | 9.49068e-05 | -3.536738e-08 | -5.774808e-05 | 2.359235e-08 | -7.319479e-07 |  | hydroxyl | 0 | 0.1311861 | 0.1311861 | 0.1311861 | 0.1311861 | 0.1311861 | 0.1311861 | 0.1311861 | 0.1311861 | 0.1311861 | 0.1311861 | 0.1074066
No of ions | 5 | [8 empty] | 95 | 0.3017764 | 1.048513e-06 | 0.0001625148 | 5.996775e-07 | 9.890016e-05 | 3.87298e-07 | -5.713743e-05 | 2.425768e-10 | -8.776707e-09 |  | chloride | 0 | 4.825872e-18 | 4.825872e-18 | 4.825872e-18 | 4.825872e-18 | 4.825872e-18 | 4.825872e-18 | 4.825872e-18 | 4.825872e-18 | 4.825872e-18 | 4.825872e-18 | 4.968203e-18 | [97 empty] | 0 | 2.5 | 7.5 | 12.5 | 17.5 | 22.5 | 27.5 | 32.5 | 37.5 | 42.5 | 47.5 | 50 | 25
voltage correct?(1=yes) | 1 | [8 empty] | 101 | 0.301565 | 1.358516e-05 | 0.0001493744 | -7.271225e-05 | 0.0001741277 | 1.543555e-06 | -5.698229e-05 | 2.211151e-10 | -8.313376e-09 |  | sodium | 0 | 0.01082285 | 0.01082285 | 0.01082285 | 0.01082285 | 0.01082285 | 0.01082285 | 0.01082285 | 0.01082285 | 0.01082285 | 0.01082285 | 0.04037993 | [97 empty] | Incrementos
Time step s | 1 | [19 empty] | potassium | 0 | 0.004944074 | 0.004944074 | 0.004944074 | 0.004944074 | 0.004944074 | 0.004944074 | 0.004944074 | 0.004944074 | 0.004944074 | 0.004944074 | -0.0008336024 | [96 empty] | 0 | 0 | 0 | 0 | 0 | 0 | 0 | 0 | 0 | 0 | 0 | 0 | 0 | 0
Applied voltage V | 30 | [21 empty] | 0.146953 | 0.146953 | 0.146953 | 0.146953 | 0.146953 | 0.146953 | 0.146953 | 0.146953 | 0.146953 | 0.146953 | 0.146953 | [96 empty] | 4.210072 | 0 | -0.4557738 | -0.3439133 | 0.005299568 | 0.3481722 | 0.6835089 | 1.011276 | 1.328997 | 1.566828 | 1.423031 | 0.5697994 | 1.525879e-05 | 0.8473926
Sample length m | 0.05 | [128 empty] | 8.412075 | 0 | -0.4517971 | -0.3376746 | 0.3172278 | 0.9864368 | 1.626299 | 2.142454 | 2.385221 | 2.231478 | 1.585995 | 0.4273396 | 1.907349e-05 | 1.884377
sample radius m | 0.05 | [19 empty] | 8.412075 | 0 | 2.5 | 7.5 | 12.5 | 17.5 | 22.5 | 27.5 | 32.5 | 37.5 | 42.5 | 47.5 | 50 | [96 empty] | 12.6039 | 0 | -0.3913478 | -0.1915393 | 0.7388391 | 1.599719 | 2.228631 | 2.56336 | 2.555948 | 2.15984 | 1.320255 | 0.1755238 | 2.479553e-05 | 2.395996
Temperature deg K | 295 | [8 empty] | 0 | 0 | 500.942 | 0 | 97.14918 | 0 | 580.0809 | 0 | 18.01031 | 0 |  | hydroxyl | 0 | 0.04914701 | 0.04637467 | 0.04433055 | 0.04228761 | 0.04013732 | 0.03771265 | 0.0347622 | 0.03180528 | 0.02817411 | 0.02408157 | 0.02259823 | [96 empty] | 16.82243 | 0 | -0.3202302 | -0.1602421 | 0.7174439 | 1.510266 | 2.037651 | 2.261433 | 2.151651 | 1.669567 | 0.7746143 | -0.1618481 | 2.670288e-05 | 2.149542
Run time (hours) | 21 | [8 empty] | 5 | 0.2423957 | 380.358 | 0.1558293 | 76.2812 | 0.05841802 | 235.303 | 0.0224556 | 265.499 | 0.005692823 |  | chloride | 0 | 0.1255482 | 0.1270938 | 0.1290403 | 0.1310786 | 0.1328808 | 0.1340411 | 0.1348112 | 0.1349005 | 0.1350451 | 0.13639 | 0.1386406 | [96 empty] | 21.02296 | 0 | -0.2910326 | -0.316308 | 0.3765845 | 1.057747 | 1.494222 | 1.637306 | 1.458302 | 0.917448 | 0.01619339 | -0.5936337 | 1.907349e-05 | 1.565764
Porosity | 0.19 | [8 empty] | 15 | 0.2423957 | 254.1722 | 0.1516842 | 53.59025 | 0.059916 | 174.7583 | 0.0254213 | 164.0301 | 0.005374156 |  | sodium | 0 | 0.01229232 | 0.012732 | 0.01276526 | 0.01278885 | 0.01325522 | 0.01493793 | 0.01786316 | 0.02170214 | 0.02633911 | 0.030919 | 0.03062709
[10 empty] | 25 | 0.2423957 | 234.2917 | 0.1484489 | 51.48384 | 0.06113211 | 175.5632 | 0.02781808 | 140.0187 | 0.004996614 |  | potassium | 0 | 0.004881141 | 0.005668167 | 0.005732588 | 0.0057136 | 0.005595286 | 0.005176991 | 0.004432114 | 0.003460783 | 0.002310392 | 0.0004780806 | 2.71679e-06
Cell volumes m3 | 0.0002 | [8 empty] | 35 | 0.2423957 | 242.1976 | 0.1454482 | 55.49807 | 0.06244252 | 198.7983 | 0.03004641 | 131.0279 | 0.004458562 |  |  |  | 0.1918687 | 0.1918687 | 0.1918687 | 0.1918687 | 0.1918687 | 0.1918687 | 0.1918687 | 0.1918687 | 0.1918687 | 0.1918687 | 0.1918687
Heat loss factor | 0.3 | [8 empty] | 45 | 0.2423957 | 256.1469 | 0.1416517 | 62.22208 | 0.06455556 | 231.8581 | 0.03234089 | 122.5342 | 0.003847554
[10 empty] | 55 | 0.2423957 | 273.1724 | 0.1359676 | 72.0882 | 0.06848285 | 275.0778 | 0.0347615 | 111.9181 | 0.00318377 |  | 16.82243 | 0 | 2.5 | 7.5 | 12.5 | 17.5 | 22.5 | 27.5 | 32.5 | 37.5 | 42.5 | 47.5 | 50
[10 empty] | 65 | 0.2423957 | 302.4477 | 0.1336817 | 81.91666 | 0.06866932 | 333.927 | 0.0375702 | 97.86275 | 0.00247449 |  | hydroxyl | 0 | 0.1203721 | 0.1164283 | 0.1133664 | 0.1103665 | 0.1070824 | 0.1024702 | 0.0992774 | 0.09552258 | 0.09055985 | 0.08703403 | 0.08602434
[10 empty] | 75 | 0.2423957 | 344.2901 | 0.1305546 | 97.84582 | 0.06940674 | 421.5617 | 0.04076166 | 77.22187 | 0.001672741 |  | chloride | 0 | 0.08192745 | 0.08342232 | 0.08466089 | 0.08601723 | 0.08754859 | 0.09027709 | 0.09131386 | 0.09262215 | 0.09499637 | 0.09890345 | 0.1007185
Initial current A | 0.146953 | [8 empty] | 85 | 0.2423957 | 366.0561 | 0.1261008 | 111.9174 | 0.0719635 | 513.9968 | 0.04379457 | 28.77107 | 0.0005368687 |  | sodium | 0 | 0.01680789 | 0.01925177 | 0.02142475 | 0.02362325 | 0.02600783 | 0.02858471 | 0.03148992 | 0.03476459 | 0.03842879 | 0.03909785 | 0.03830171
Final Current A | 0.2423957 | [8 empty] | 95 | 0.2423957 | 225.8277 | 0.123966 | 73.33819 | 0.07541178 | 341.392 | 0.04301141 | 0.2327956 | 6.468091e-06 |  | potassium | 0 | 0.005941989 | 0.005947096 | 0.005597452 | 0.005042463 | 0.004410635 | 0.003717428 | 0.002968291 | 0.00214015 | 0.001064463 | 1.413238e-05 | 4.909114e-06
Total Charge Coulomb | 15155.67 | [8 empty] | 101 | 0.2423957 | 0 | 0.1235084 | 388.7633 | 0.07686363 | 170.2585 | 0.0420175 | 0.1105063 | 6.133194e-06 |  |  |  | 0.2250495 | 0.2250495 | 0.2250495 | 0.2250495 | 0.2250495 | 0.2250495 | 0.2250495 | 0.2250495 | 0.2250495 | 0.2250495 | 0.2250495
Curvature | 1.02978
Average current | 0.2004718
Current from elements in cells at distances from negative side in amps vs time in hours | [8 empty] | Concentration from elements in cells at distances from negative side in mol vs time in hours
Notes
ENSURE INITIAL CONTENTS ARE CHARGE NEUTRAL (charge in sample = Cl * z * capacity factor)
Programme will not run if one of the graphs is selected |  |  |  | Input data is in red
Time steps will be reduced if they are too big.
Analytical values from (integrated) Nilsson and Luping equations are calculated for ion 2 if voltage correction is not used.
To get the same result as the analytical put cell volume large (=1), porosity and capacity =1 and at least 500 cells.
Apparent diffusion = intrinsic diffusion x porosity/capacity factor |  |  |  |  | With no adsorption capacity factor = porosity
Total concentration/m3 solid = capacity factor x concentration/m3 liquid
Analytical chloride current
Analytical chloride concentration
cell no.
0
0
0
0
0
0
0
0
0
0
0
0
0
0
0
0
0
0
0
0
0
0
0
0
0
0
0
0
0
0
0
0
0
0
0
0
0
0
0
0
0
0
0
0
0
0
0
0
0
0
0
0
0
0
0
0
0
0
0
0
0
0
0
0
0
0
0
0
0
0
0
0
0
0
0
0
0
0
0
0
0
0
0
0
0
0
0
0
0
0
0
0
0
0
0
0
0
0
0
0
0
0
0
0
0
0
0
0
0
0
0
0
0
0
0
0
0
0
0
0
0
0
0
0
0
0
0
0
0
0
0
0
0
0
0
0
0
0
0
0
0
0
0
0
0
0
0
0
0
0
0
0
0
0
0
0
0
0
0
0
0
0
0
0
0
0
0
0
0
0
0
0
0
0
0
0
0
0
0
0
0
0
0
0
0
0
0
0
0
0
0
0
0
0
0
0
0
0
0
0
0
0
0
0
0
0
0
0
0
0
0
0
0
0
0
0
0
0
0
0
0
0
0
0
0
0
0
0
0
0
0
0
0
0
0
0
0
0
0
0
0
0
0
0
0
0
0
0
0
0
0
0
0
0
0
0
0
0
0
0
0
0
0
0
0
0
0
0
0
0
0
0
0
0
0
0
0
0
0
0
0
0
0
0
0
0
0
0
0
0
0
0
0
0
0
0
0
0
0
0
0
0
0
0
0
0
0
0
0
0
0
0
0
0
0
0
0
0
0
0
0
0
0
0
0
0
0
0
0
0
0
0
0
0
0
0
0
0
0
0
0
0
0
0
0
0
0
0
0
0
0
0
0
0
0
0
0
0
0
0
0
0
0
0
0
0
0
0
0
0
0
0
0
0
0
0
0
0
0
0
0
0
0
0
0
0
0
0
0
0
0
0
0
0
0
0
0
0
0
0
0
0
0
0
0
0
0
0
0
0
0
0
0
0
0
0
0
0
0
0
0
0
0
0
0
0
0
0
0
0
0
0
0
0
0
0
0
0
0
0
0
0
0
0
0
0
0
0
0
0
0
0
0
0
0
0
0
0
0
0
0
0
0
0
0
0
0
0
0
0
0
0
0
0
0
0
0
0
0
0
0
0
0
0
0
0
0
0
0
0
0
0
0
0
0
0
0
0
0
0
0
0
0
0
0
0
0
0
0
0
0
0
0
0
0
0
0
0
0
0
0
0
0
0
0
0
0
0
0
0
0
0
0
0
0
0
0
0
0
0
0
0
0
0
0
0
0
0
0
0
0
0
0
0
0
0
0
0
0
0
0
0
0
0
0
0
0
0
0
0
0
0
0
0
0
0
0
0
0
0
0
0
0
0
0
0
0
0
0
0
0
0
0
0
0
0
0
0
0
0
0
0
0
0
0
0
0
0
0
0
0
0
0
0
0
0
0
0
0
0
0
0
0
0
0
0
0
0
0
0
0
0
0
0
0
0
Run